## Sheet1
x | y | averaged x
1774.623 | 75.9 | 1800.958
1794.212 | 77.9 | 1800.958
1834.039 | 73.8 | 1800.958
3543.754 | 85.8 | 3596.344
3582.873 | 87.9 | 3596.344
3662.405 | 84 | 3596.344
14287.18 | 95.1 | 14445.46
14444.88 | 97 | 14445.46
14604.32 | 93.3 | 14445.46
29810.84 | 95.1 | 29920.52
29810.84 | 96.9 | 29920.52
30139.89 | 93.2 | 29920.52
58879.54 | 93.2 | 59531.85
59529.46 | 94.8 | 59531.85
60186.55 | 91.2 | 59531.85
270805.7 | 71.7 | 271802.2
273795.1 | 73.8 | 271802.2
270805.7 | 69.9 | 271802.2