## Sheet1
Time (s) | Time (h) | Number Density (m^-3) | Mean Radius (Angstroms) | Hardness (HV) | Yield Strength (MPa)
10 | 0.002777778 | 999999995904 | 5 | 44.89193 | 87.55128
10.20874 | 0.002835761 | 2.223e+17 | 7.172586 | 44.89618 | 87.56418
10.42184 | 0.002894955 | 4.4924e+17 | 7.180636 | 44.89799 | 87.56965
10.63938 | 0.002955385 | 6.8092e+17 | 7.189013 | 44.89941 | 87.57395
10.86147 | 0.003017076 | 9.1744e+17 | 7.197734 | 44.90063 | 87.57765
11.0882 | 0.003080055 | 1.1589e+18 | 7.206814 | 44.90173 | 87.581
11.31965 | 0.003144348 | 1.4054e+18 | 7.216269 | 44.90276 | 87.5841
11.55594 | 0.003209983 | 1.657e+18 | 7.226115 | 44.90371 | 87.58701
11.79716 | 0.003276989 | 1.9139e+18 | 7.236369 | 44.90463 | 87.58978
12.04342 | 0.003345394 | 2.1762e+18 | 7.247048 | 44.90551 | 87.59246
12.29481 | 0.003415226 | 2.4439e+18 | 7.258171 | 44.90636 | 87.59505
12.55146 | 0.003486515 | 2.7172e+18 | 7.269754 | 44.9072 | 87.59757
12.81346 | 0.003559293 | 2.9962e+18 | 7.281818 | 44.90802 | 87.60006
13.08092 | 0.00363359 | 3.2811e+18 | 7.294382 | 44.90883 | 87.6025
13.35398 | 0.003709438 | 3.5719e+18 | 7.307465 | 44.90962 | 87.6049
13.63273 | 0.003786869 | 3.8687e+18 | 7.321087 | 44.91041 | 87.60729
13.9173 | 0.003865917 | 4.1718e+18 | 7.33527 | 44.91119 | 87.60967
14.20781 | 0.003946614 | 4.4812e+18 | 7.350034 | 44.91197 | 87.61204
14.50439 | 0.004028996 | 4.797e+18 | 7.3654 | 44.91275 | 87.6144
14.80715 | 0.004113098 | 5.1195e+18 | 7.381391 | 44.91354 | 87.61678
15.11624 | 0.004198955 | 5.4486e+18 | 7.398028 | 44.91432 | 87.61915
15.43178 | 0.004286605 | 5.7847e+18 | 7.415332 | 44.91511 | 87.62154
15.7539 | 0.004376084 | 6.1277e+18 | 7.433326 | 44.9159 | 87.62395
16.08275 | 0.004467431 | 6.4779e+18 | 7.452031 | 44.9167 | 87.62637
16.41846 | 0.004560684 | 6.8354e+18 | 7.471469 | 44.91751 | 87.62881
16.76118 | 0.004655884 | 7.2004e+18 | 7.491663 | 44.91832 | 87.63128
17.11106 | 0.004753071 | 7.573e+18 | 7.512632 | 44.91915 | 87.63378
17.46824 | 0.004852287 | 7.9534e+18 | 7.534398 | 44.91999 | 87.63633
17.83287 | 0.004953574 | 8.3417e+18 | 7.556983 | 44.92083 | 87.63889
18.20512 | 0.005056977 | 8.7382e+18 | 7.580406 | 44.9217 | 87.64151
18.58513 | 0.005162536 | 9.1429e+18 | 7.604685 | 44.92258 | 87.64417
18.97308 | 0.0052703 | 9.556e+18 | 7.629841 | 44.92347 | 87.64687
19.36912 | 0.005380312 | 9.9778e+18 | 7.65589 | 44.92438 | 87.64964
19.77344 | 0.005492622 | 1.0408e+19 | 7.682852 | 44.92531 | 87.65244
20.18619 | 0.005607276 | 1.0848e+19 | 7.710739 | 44.92625 | 87.65531
20.60756 | 0.005724323 | 1.1297e+19 | 7.739568 | 44.92722 | 87.65825
21.03772 | 0.005843812 | 1.1755e+19 | 7.769354 | 44.92822 | 87.66125
21.47687 | 0.005965797 | 1.2222e+19 | 7.800109 | 44.92922 | 87.66431
21.92518 | 0.006090327 | 1.27e+19 | 7.831843 | 44.93026 | 87.66746
22.38284 | 0.006217456 | 1.3187e+19 | 7.864568 | 44.93132 | 87.67065
22.85007 | 0.00634724 | 1.3685e+19 | 7.898292 | 44.93241 | 87.67396
23.32705 | 0.006479735 | 1.4193e+19 | 7.933024 | 44.93352 | 87.67733
23.81397 | 0.006614993 | 1.4711e+19 | 7.96877 | 44.93466 | 87.68079
24.31107 | 0.006753075 | 1.5241e+19 | 8.005534 | 44.93584 | 87.68435
24.81854 | 0.006894039 | 1.5781e+19 | 8.043322 | 44.93703 | 87.68799
25.33661 | 0.007037947 | 1.6333e+19 | 8.082134 | 44.93827 | 87.69173
25.86549 | 0.007184858 | 1.6896e+19 | 8.121974 | 44.93954 | 87.69558
26.40541 | 0.007334835 | 1.7471e+19 | 8.162842 | 44.94085 | 87.69954
26.95659 | 0.007487943 | 1.8058e+19 | 8.204736 | 44.94219 | 87.7036
27.51929 | 0.007644246 | 1.8657e+19 | 8.247654 | 44.94357 | 87.70777
28.09373 | 0.007803813 | 1.9269e+19 | 8.291595 | 44.94498 | 87.71207
28.68016 | 0.00796671 | 1.9894e+19 | 8.336554 | 44.94644 | 87.71648
29.27883 | 0.008133008 | 2.0531e+19 | 8.382525 | 44.94794 | 87.72102
29.89 | 0.008302779 | 2.1182e+19 | 8.429505 | 44.94948 | 87.72569
30.51393 | 0.008476092 | 2.1847e+19 | 8.477489 | 44.95107 | 87.73051
31.15088 | 0.008653022 | 2.2525e+19 | 8.526469 | 44.9527 | 87.73546
31.80112 | 0.008833646 | 2.3217e+19 | 8.576441 | 44.95438 | 87.74055
32.46495 | 0.009018042 | 2.3924e+19 | 8.627395 | 44.95611 | 87.74579
33.14263 | 0.009206286 | 2.4646e+19 | 8.679322 | 44.95789 | 87.75119
33.83445 | 0.009398459 | 2.5383e+19 | 8.732218 | 44.95972 | 87.75674
34.54071 | 0.009594642 | 2.6135e+19 | 8.786073 | 44.96162 | 87.76247
35.26171 | 0.009794921 | 2.6903e+19 | 8.840879 | 44.96356 | 87.76837
35.99777 | 0.009999381 | 2.7687e+19 | 8.896631 | 44.96556 | 87.77442
36.74919 | 0.01020811 | 2.8487e+19 | 8.95332 | 44.96762 | 87.78067
37.5163 | 0.01042119 | 2.9304e+19 | 9.010936 | 44.96974 | 87.78709
38.29941 | 0.01063873 | 3.0138e+19 | 9.069474 | 44.97193 | 87.79372
39.09889 | 0.0108608 | 3.0989e+19 | 9.128927 | 44.97417 | 87.80053
39.91504 | 0.01108751 | 3.1858e+19 | 9.189288 | 44.97649 | 87.80755
40.74823 | 0.01131895 | 3.2746e+19 | 9.250549 | 44.97888 | 87.81478
41.59882 | 0.01155523 | 3.3651e+19 | 9.312706 | 44.98134 | 87.82224
42.46716 | 0.01179643 | 3.4576e+19 | 9.375751 | 44.98387 | 87.8299
43.35362 | 0.01204267 | 3.552e+19 | 9.439678 | 44.98647 | 87.8378
44.25859 | 0.01229405 | 3.6484e+19 | 9.504486 | 44.98916 | 87.84592
45.18244 | 0.01255068 | 3.7468e+19 | 9.570167 | 44.99192 | 87.85429
46.12558 | 0.01281266 | 3.8472e+19 | 9.636721 | 44.99477 | 87.86292
47.08841 | 0.01308011 | 3.9498e+19 | 9.70414 | 44.9977 | 87.8718
48.07133 | 0.01335315 | 4.0544e+19 | 9.772423 | 45.00071 | 87.88094
49.07478 | 0.01363188 | 4.1613e+19 | 9.841568 | 45.00382 | 87.89037
50.09918 | 0.01391644 | 4.2704e+19 | 9.911573 | 45.00703 | 87.90007
51.14496 | 0.01420693 | 4.3818e+19 | 9.982437 | 45.01032 | 87.91006
52.21256 | 0.01450349 | 4.4955e+19 | 10.05416 | 45.01372 | 87.92036
53.30246 | 0.01480624 | 4.6115e+19 | 10.12673 | 45.01722 | 87.93095
54.4151 | 0.01511531 | 4.73e+19 | 10.20017 | 45.02082 | 87.94188
55.55096 | 0.01543082 | 4.851e+19 | 10.27446 | 45.02453 | 87.953125
56.71054 | 0.01575293 | 4.9745e+19 | 10.34961 | 45.02835 | 87.96471
57.89432 | 0.01608175 | 5.1005e+19 | 10.42561 | 45.03229 | 87.97664
59.10281 | 0.01641745 | 5.2292e+19 | 10.50248 | 45.03635 | 87.98894
60.33652 | 0.01676015 | 5.3606e+19 | 10.58022 | 45.04053 | 88.00159
61.59599 | 0.01711 | 5.4947e+19 | 10.65882 | 45.04483 | 88.01463
62.88175 | 0.01746715 | 5.6317e+19 | 10.73829 | 45.04927 | 88.02808
64.19437 | 0.01783177 | 5.7714e+19 | 10.81863 | 45.05384 | 88.04192
65.53436 | 0.01820399 | 5.9141e+19 | 10.89985 | 45.05854 | 88.05618
66.90233 | 0.01858398 | 6.0598e+19 | 10.98195 | 45.06339 | 88.07087
68.29887 | 0.01897191 | 6.2085e+19 | 11.06494 | 45.06839 | 88.08601
69.72455 | 0.01936793 | 6.3604e+19 | 11.14882 | 45.07354 | 88.10162
71.17998 | 0.01977222 | 6.5153e+19 | 11.2336 | 45.07884 | 88.1177
72.66579 | 0.02018494 | 6.6736e+19 | 11.31928 | 45.0843 | 88.13426
74.18262 | 0.02060628 | 6.8351e+19 | 11.40587 | 45.08994 | 88.15132
75.73112 | 0.02103642 | 7e+19 | 11.49337 | 45.09574 | 88.16891
77.31194 | 0.02147554 | 7.1683e+19 | 11.5818 | 45.10173 | 88.18705
78.92574 | 0.02192382 | 7.3402e+19 | 11.67115 | 45.10789 | 88.20573
80.57325 | 0.02238146 | 7.5156e+19 | 11.76145 | 45.11425 | 88.22498
82.25514 | 0.02284865 | 7.6947e+19 | 11.85269 | 45.1208 | 88.24485
83.97216 | 0.0233256 | 7.8776e+19 | 11.94488 | 45.12755 | 88.2653
85.725 | 0.0238125 | 8.0643e+19 | 12.03804 | 45.13451 | 88.28639
87.51443 | 0.02430956 | 8.2548e+19 | 12.13216 | 45.14169 | 88.30813
89.34123 | 0.02481701 | 8.4493e+19 | 12.22726 | 45.14908 | 88.33054
91.20615 | 0.02533504 | 8.6479e+19 | 12.32335 | 45.1567 | 88.35365
93.10999 | 0.02586389 | 8.8507e+19 | 12.42043 | 45.16457 | 88.37746
95.05357 | 0.02640377 | 9.0576e+19 | 12.51852 | 45.17267 | 88.40203
97.03773 | 0.02695492 | 9.2689e+19 | 12.61762 | 45.18102 | 88.42735
99.0633 | 0.02751758 | 9.4846e+19 | 12.71776 | 45.18964 | 88.45345
101.1312 | 0.02809199 | 9.7048e+19 | 12.81892 | 45.19853 | 88.48039
103.2422 | 0.0286784 | 9.9296e+19 | 12.92114 | 45.20769 | 88.50815
105.3973 | 0.02927703 | 1.0159e+20 | 13.0244 | 45.21714 | 88.53678
107.5974 | 0.02988816 | 1.0393e+20 | 13.12874 | 45.22689 | 88.56632
109.8434 | 0.03051205 | 1.0633e+20 | 13.23415 | 45.23694 | 88.59679
112.1363 | 0.03114896 | 1.0877e+20 | 13.34065 | 45.2473 | 88.62819
114.477 | 0.03179916 | 1.1126e+20 | 13.44825 | 45.258 | 88.66061
116.8666 | 0.03246294 | 1.138e+20 | 13.55696 | 45.26903 | 88.69402
119.3061 | 0.03314057 | 1.164e+20 | 13.6668 | 45.28041 | 88.7285
121.7965 | 0.03383235 | 1.1905e+20 | 13.77777 | 45.29215 | 88.76409
124.3389 | 0.03453857 | 1.2176e+20 | 13.88989 | 45.30425 | 88.80077
126.9343 | 0.03525953 | 1.2452e+20 | 14.00317 | 45.31675 | 88.83864
129.584 | 0.03599554 | 1.2734e+20 | 14.11761 | 45.32964 | 88.87769
132.2889 | 0.03674692 | 1.3023e+20 | 14.23324 | 45.34295 | 88.91801
135.0503 | 0.03751397 | 1.3317e+20 | 14.35007 | 45.35667 | 88.9596
137.8693 | 0.03829704 | 1.3617e+20 | 14.46811 | 45.37083 | 89.00252
140.7472 | 0.03909646 | 1.3923e+20 | 14.58736 | 45.38544 | 89.04681
143.6852 | 0.03991256 | 1.4236e+20 | 14.70786 | 45.40053 | 89.09251
146.6845 | 0.04074569 | 1.4555e+20 | 14.8296 | 45.4161 | 89.13968
149.7464 | 0.04159622 | 1.4881e+20 | 14.9526 | 45.43216 | 89.18837
152.8723 | 0.04246453 | 1.5214e+20 | 15.07688 | 45.44875 | 89.23862
156.0634 | 0.04335093 | 1.5554e+20 | 15.20244 | 45.46586 | 89.29048
159.321 | 0.04425585 | 1.5901e+20 | 15.32931 | 45.48353 | 89.34402
162.6467 | 0.04517964 | 1.6255e+20 | 15.4575 | 45.50176 | 89.39928
166.0418 | 0.04612273 | 1.6616e+20 | 15.58701 | 45.52059 | 89.45634
169.5078 | 0.04708549 | 1.6985e+20 | 15.71787 | 45.54002 | 89.51523
173.0462 | 0.04806839 | 1.7362e+20 | 15.85009 | 45.5601 | 89.57604
176.6584 | 0.04907177 | 1.7746e+20 | 15.98368 | 45.58081 | 89.63881
180.3459 | 0.05009609 | 1.8139e+20 | 16.11866 | 45.6022 | 89.70362
184.1105 | 0.0511418 | 1.854e+20 | 16.25504 | 45.62428 | 89.77054
187.9536 | 0.05220934 | 1.8949e+20 | 16.39284 | 45.64708 | 89.83965
191.877 | 0.05329916 | 1.9366e+20 | 16.53207 | 45.67063 | 89.911
195.8822 | 0.05441173 | 1.9793e+20 | 16.67275 | 45.69495 | 89.98469
199.9711 | 0.05554752 | 2.0228e+20 | 16.8149 | 45.72005 | 90.06078
204.1453 | 0.05670702 | 2.0672e+20 | 16.95852 | 45.74599 | 90.13937
208.4066 | 0.05789074 | 2.1126e+20 | 17.10364 | 45.77277 | 90.22052
212.7569 | 0.05909915 | 2.1589e+20 | 17.25027 | 45.80043 | 90.30434
217.198 | 0.06033279 | 2.2062e+20 | 17.39842 | 45.829 | 90.39091
221.7318 | 0.06159218 | 2.2544e+20 | 17.54811 | 45.85851 | 90.48033
226.3603 | 0.06287786 | 2.3037e+20 | 17.69937 | 45.88898 | 90.57269
231.0853 | 0.06419037 | 2.354e+20 | 17.8522 | 45.92047 | 90.66809
235.909 | 0.06553029 | 2.4053e+20 | 18.00662 | 45.95299 | 90.76663
240.8334 | 0.06689817 | 2.4577e+20 | 18.16265 | 45.98658 | 90.86843
245.8606 | 0.06829461 | 2.5112e+20 | 18.32031 | 46.02129 | 90.9736
250.9928 | 0.06972023 | 2.5658e+20 | 18.47961 | 46.05714 | 91.08224
256.2321 | 0.07117557 | 2.6216e+20 | 18.64057 | 46.09418 | 91.1945
261.5807 | 0.0726613 | 2.6785e+20 | 18.80321 | 46.13245 | 91.31046
267.0409 | 0.07417803 | 2.7366e+20 | 18.96754 | 46.17199 | 91.43027
272.6151 | 0.07572643 | 2.7959e+20 | 19.13358 | 46.21284 | 91.55405
278.3057 | 0.07730714 | 2.8564e+20 | 19.30135 | 46.25504 | 91.68195
284.1153 | 0.07892091 | 2.9182e+20 | 19.47088 | 46.29865 | 91.81409
290.0459 | 0.08056831 | 2.9813e+20 | 19.64217 | 46.34372 | 91.95065
296.1003 | 0.08225009 | 3.0457e+20 | 19.81524 | 46.39028 | 92.09176
302.2811 | 0.08396698 | 3.1114e+20 | 19.99011 | 46.43839 | 92.23756
308.591 | 0.08571971 | 3.1785e+20 | 20.1668 | 46.48812 | 92.38823
315.0325 | 0.08750904 | 3.2471e+20 | 20.34534 | 46.5395 | 92.54393
321.6085 | 0.0893357 | 3.317e+20 | 20.52573 | 46.59259 | 92.70483
328.3218 | 0.0912005 | 3.3884e+20 | 20.70801 | 46.64746 | 92.8711
335.1752 | 0.09310422 | 3.4612e+20 | 20.89217 | 46.70417 | 93.04294
342.1717 | 0.09504769 | 3.5356e+20 | 21.07826 | 46.76277 | 93.22052
349.3142 | 0.09703171 | 3.6116e+20 | 21.26628 | 46.82334 | 93.40405
356.6058 | 0.09905717 | 3.6891e+20 | 21.45626 | 46.88593 | 93.59373
364.0496 | 0.1011249 | 3.7682e+20 | 21.64822 | 46.95062 | 93.78976
371.6488 | 0.1032358 | 3.8489e+20 | 21.84216 | 47.01749 | 93.99239
379.4066 | 0.1053907 | 3.9314e+20 | 22.03813 | 47.08659 | 94.20178
387.3264 | 0.1075907 | 4.0155e+20 | 22.23614 | 47.15801 | 94.41821
395.4114 | 0.1098365 | 4.1014e+20 | 22.43619 | 47.23183 | 94.64191
403.6653 | 0.1121292 | 4.1891e+20 | 22.63833 | 47.30812 | 94.87309
412.0916 | 0.1144699 | 4.2786e+20 | 22.84257 | 47.38698 | 95.11205
420.6937 | 0.1168594 | 4.37e+20 | 23.04892 | 47.46848 | 95.35903
429.4753 | 0.1192987 | 4.4633e+20 | 23.25741 | 47.55273 | 95.61431
438.4402 | 0.1217889 | 4.5584e+20 | 23.46807 | 47.63979 | 95.87814
447.5922 | 0.1243312 | 4.6556e+20 | 23.68091 | 47.72978 | 96.15085
456.9352 | 0.1269265 | 4.7548e+20 | 23.89595 | 47.82279 | 96.43269
466.4736 | 0.129576 | 4.856e+20 | 24.11322 | 47.91892 | 96.724
476.2108 | 0.1322808 | 4.9593e+20 | 24.33273 | 48.01828 | 97.02508
486.1512 | 0.135042 | 5.0648e+20 | 24.55452 | 48.12097 | 97.33626
496.2992 | 0.1378609 | 5.1724e+20 | 24.77859 | 48.22709 | 97.65785
506.659 | 0.1407386 | 5.2823e+20 | 25.00498 | 48.33678 | 97.99025
517.235 | 0.1436764 | 5.3944e+20 | 25.23371 | 48.45014 | 98.33376
528.0318 | 0.1466755 | 5.5089e+20 | 25.46479 | 48.56729 | 98.68876
539.054 | 0.1497372 | 5.6257e+20 | 25.69826 | 48.68836 | 99.05563
550.3062 | 0.1528628 | 5.7449e+20 | 25.93413 | 48.81347 | 99.43476
561.7933 | 0.1560537 | 5.8666e+20 | 26.17243 | 48.94276 | 99.82655
573.5202 | 0.1593112 | 5.9908e+20 | 26.41317 | 49.07635 | 100.2314
585.4919 | 0.1626367 | 6.1176e+20 | 26.6564 | 49.21441 | 100.6497
597.7135 | 0.1660315 | 6.2469e+20 | 26.90211 | 49.35704 | 101.0819
610.1902 | 0.1694973 | 6.3789e+20 | 27.15034 | 49.50441 | 101.5285
622.9274 | 0.1730354 | 6.5137e+20 | 27.40112 | 49.65667 | 101.9899
635.9304 | 0.1766473 | 6.6512e+20 | 27.65446 | 49.81396 | 102.4666
649.2048 | 0.1803347 | 6.7915e+20 | 27.91039 | 49.97646 | 102.959
662.7563 | 0.184099 | 6.9347e+20 | 28.16892 | 50.14431 | 103.4676
676.5908 | 0.1879419 | 7.0808e+20 | 28.4301 | 50.31768 | 103.993
690.7144 | 0.1918651 | 7.2299e+20 | 28.69394 | 50.49675 | 104.5356
705.1324 | 0.1958701 | 7.382e+20 | 28.96046 | 50.68167 | 105.096
719.8514 | 0.1999587 | 7.5373e+20 | 29.22968 | 50.87263 | 105.6746
734.8776 | 0.2041327 | 7.6957e+20 | 29.50163 | 51.0698 | 106.2721
750.2175 | 0.2083937 | 7.8574e+20 | 29.77633 | 51.27337 | 106.889
765.8775 | 0.2127437 | 8.0223e+20 | 30.05381 | 51.48353 | 107.5258
781.8649 | 0.2171847 | 8.1906e+20 | 30.3341 | 51.70045 | 108.1832
798.1856 | 0.2217182 | 8.3623e+20 | 30.6172 | 51.92434 | 108.8616
814.847 | 0.2263464 | 8.5375e+20 | 30.90314 | 52.15538 | 109.5617
831.8561 | 0.2310711 | 8.7162e+20 | 31.19194 | 52.39376 | 110.2841
849.2204 | 0.2358946 | 8.8985e+20 | 31.48364 | 52.63971 | 111.0294
866.9471 | 0.2408186 | 9.0845e+20 | 31.77825 | 52.89339 | 111.7981
885.0438 | 0.2458455 | 9.2743e+20 | 32.0758 | 53.15503 | 112.591
903.5182 | 0.2509773 | 9.4678e+20 | 32.3763 | 53.42481 | 113.4085
922.3783 | 0.2562162 | 9.6653e+20 | 32.67978 | 53.70295 | 114.2514
941.6321 | 0.2615645 | 9.8666e+20 | 32.98626 | 53.98964 | 115.1201
961.2878 | 0.2670244 | 1.0072e+21 | 33.29575 | 54.2851 | 116.0154
981.3538 | 0.2725983 | 1.0282e+21 | 33.6083 | 54.58951 | 116.9379
1001.839 | 0.2782885 | 1.0495e+21 | 33.92389 | 54.90307 | 117.8881
1022.751 | 0.2840975 | 1.0713e+21 | 34.24257 | 55.22599 | 118.8666
1044.1 | 0.2900278 | 1.0935e+21 | 34.56435 | 55.55844 | 119.8741
1065.895 | 0.296082 | 1.1162e+21 | 34.88926 | 55.90065 | 120.911
1088.145 | 0.3022624 | 1.1393e+21 | 35.2173 | 56.25276 | 121.9781
1110.859 | 0.3085719 | 1.1628e+21 | 35.54848 | 56.61496 | 123.0756
1134.046875 | 0.315013 | 1.1868e+21 | 35.88284 | 56.98742 | 124.2043
1157.719 | 0.3215886 | 1.2113e+21 | 36.22039 | 57.3703 | 125.3645
1181.885 | 0.3283015 | 1.2363e+21 | 36.56114 | 57.76375 | 126.5568
1206.556 | 0.3351544 | 1.2617e+21 | 36.9051 | 58.16792 | 127.7816
1231.742 | 0.3421505 | 1.2876e+21 | 37.2523 | 58.58293 | 129.0392
1257.453 | 0.3492926 | 1.314e+21 | 37.60273 | 59.0089 | 130.33
1283.701 | 0.3565837 | 1.3409e+21 | 37.95641 | 59.4459 | 131.6543
1310.497 | 0.3640271 | 1.3684e+21 | 38.31336 | 59.89406 | 133.0123
1337.853 | 0.3716258 | 1.3963e+21 | 38.67357 | 60.3534 | 134.4043
1365.78 | 0.3793834 | 1.4248e+21 | 39.03708 | 60.82401 | 135.8303
1394.289 | 0.3873026 | 1.4538e+21 | 39.40386 | 61.30585 | 137.2905
1423.394 | 0.3953872 | 1.4833e+21 | 39.77393 | 61.79895 | 138.7847
1453.106 | 0.4036405 | 1.5134e+21 | 40.14729 | 62.3033 | 140.313
1483.438 | 0.4120661 | 1.544e+21 | 40.52394 | 62.8188 | 141.8752
1514.403 | 0.4206676 | 1.5752e+21 | 40.90389 | 63.34539 | 143.4709
1546.015 | 0.4294486 | 1.6069e+21 | 41.28712 | 63.88295 | 145.0998
1578.287 | 0.438413 | 1.6392e+21 | 41.67365 | 64.43133 | 146.7616
1611.232 | 0.4475645 | 1.6721e+21 | 42.06345 | 64.99034 | 148.4556
1644.865 | 0.4569069 | 1.7055e+21 | 42.45652 | 65.55976 | 150.1811
1679.2 | 0.4664444 | 1.7395e+21 | 42.85285 | 66.13933 | 151.9374
1714.252 | 0.476181 | 1.7741e+21 | 43.25242 | 66.72874 | 153.7234
1750.036 | 0.4861211 | 1.8093e+21 | 43.65523 | 67.32767 | 155.5384
1786.566 | 0.4962685 | 1.8451e+21 | 44.06124 | 67.93572 | 157.381
1823.859375 | 0.5066276 | 1.8815e+21 | 44.47044 | 68.55246 | 159.2499
1861.931 | 0.517203 | 1.9185e+21 | 44.88279 | 69.17741 | 161.1436
1900.797 | 0.5279991 | 1.956e+21 | 45.29827 | 69.81007 | 163.0608
1940.474 | 0.5390205 | 1.9942e+21 | 45.71686 | 70.44987 | 164.9996
1980.98 | 0.5502721 | 2.033e+21 | 46.13852 | 71.0962 | 166.9582
2022.331 | 0.5617585 | 2.0723e+21 | 46.56321 | 71.74841 | 168.9346
2064.545 | 0.5734847 | 2.1122e+21 | 46.99088 | 72.40581 | 170.9267
2107.64 | 0.5854557 | 2.1528e+21 | 47.42149 | 73.06764 | 172.9323
2151.635 | 0.5976765 | 2.1939e+21 | 47.85499 | 73.73315 | 174.9489
2196.549 | 0.6101524 | 2.2356e+21 | 48.29132 | 74.40149 | 176.9742
2242.4 | 0.6228888 | 2.2778e+21 | 48.73042 | 75.07178 | 179.0054
2289.209 | 0.6358914 | 2.3207e+21 | 49.17225 | 75.74318 | 181.0399
2336.994 | 0.649165 | 2.3641e+21 | 49.61671 | 76.41471 | 183.0749
2385.777 | 0.6627157 | 2.408e+21 | 50.06375 | 77.08543 | 185.1073
2435.577 | 0.6765493 | 2.4525e+21 | 50.51328 | 77.75433 | 187.1344
2486.418 | 0.6906716 | 2.4974e+21 | 50.96523 | 78.42044 | 189.1528
2538.319 | 0.7050887 | 2.5429e+21 | 51.4195 | 79.0827 | 191.1597
2591.304 | 0.7198068 | 2.5889e+21 | 51.87601 | 79.74008 | 193.1518
2645.396 | 0.7348321 | 2.6354e+21 | 52.33467 | 80.39153 | 195.1259
2700.615 | 0.7501709 | 2.6823e+21 | 52.79536 | 81.03599 | 197.0788
2756.988 | 0.7658301 | 2.7296e+21 | 53.258 | 81.67242 | 199.0073
2814.538 | 0.7818161 | 2.7773e+21 | 53.72246 | 82.29974 | 200.9083
2873.289 | 0.7981358 | 2.8255e+21 | 54.18862 | 82.91693 | 202.7786
2933.268 | 0.8147966 | 2.8739e+21 | 54.65639 | 83.52296 | 204.615
2994.497 | 0.8318047 | 2.9227e+21 | 55.1256 | 84.11679 | 206.4145
3057.004 | 0.8491678 | 2.9718e+21 | 55.59615 | 84.69745 | 208.1741
3120.816 | 0.8668934 | 3.0211e+21 | 56.06789 | 85.26398 | 209.8909
3185.96 | 0.884989 | 3.0706e+21 | 56.5407 | 85.81544 | 211.562
3252.464 | 0.9034622 | 3.1203e+21 | 57.01443 | 86.35096 | 213.1847
3320.356 | 0.9223211 | 3.1701e+21 | 57.48893 | 86.86965 | 214.7565
3389.666 | 0.9415737 | 3.2199e+21 | 57.96405 | 87.37069 | 216.2748
3460.422 | 0.9612283 | 3.2698e+21 | 58.43965 | 87.8533 | 217.7373
3532.655 | 0.981293 | 3.3197e+21 | 58.91556 | 88.31677 | 219.1417
3606.396 | 1.001777 | 3.3695e+21 | 59.39164 | 88.76039 | 220.486
3681.676 | 1.022688 | 3.4192e+21 | 59.86771 | 89.1835 | 221.7682
3758.529 | 1.044036 | 3.4686e+21 | 60.34365 | 89.58556 | 222.9865
3836.985 | 1.065829 | 3.5178e+21 | 60.81924 | 89.96595 | 224.1392
3917.078 | 1.088077 | 3.5666e+21 | 61.29436 | 90.32421875 | 225.2249
3998.84375 | 1.11079 | 3.6151e+21 | 61.76883 | 90.65988 | 226.2421
4082.316 | 1.133977 | 3.6631e+21 | 62.2425 | 90.97253 | 227.1895
4167.53 | 1.157647 | 3.7105e+21 | 62.71519 | 91.26185 | 228.0662
4254.523 | 1.181812 | 3.7574e+21 | 63.18675 | 91.52748 | 228.8712
4343.333 | 1.206481 | 3.8035e+21 | 63.65702 | 91.76918 | 229.6036
4433.996 | 1.231665 | 3.8489e+21 | 64.12583 | 91.98671 | 230.2627
4526.551 | 1.257375 | 3.8934e+21 | 64.59304 | 92.17989 | 230.8482
4621.039 | 1.283622 | 3.937e+21 | 65.05846 | 92.34861 | 231.3594
4717.499 | 1.310416 | 3.9796e+21 | 65.52195 | 92.49274 | 231.7962
4815.975 | 1.337771 | 4.0211e+21 | 65.98335 | 92.61227 | 232.1584
4916.503 | 1.365695 | 4.0614e+21 | 66.44246 | 92.70717 | 232.446
5019.131 | 1.394203 | 4.1005e+21 | 66.89914 | 92.77749 | 232.6591
5123.9 | 1.423306 | 4.1383e+21 | 67.35321 | 92.82333 | 232.798
5230.857 | 1.453016 | 4.1747e+21 | 67.80447 | 92.84481 | 232.8631
5340.046 | 1.483346 | 4.2096e+21 | 68.25276 | 92.84212 | 232.8549
5451.515 | 1.51431 | 4.243e+21 | 68.69783 | 92.81551 | 232.7743
5565.31 | 1.545919 | 4.2748e+21 | 69.13947 | 92.76527 | 232.622
5681.48 | 1.578189 | 4.3049e+21 | 69.57744 | 92.69175 | 232.3992
5800.076 | 1.611132 | 4.3334e+21 | 70.01143 | 92.59541 | 232.1073
5921.147 | 1.644763 | 4.3602e+21 | 70.44115 | 92.47672 | 231.7476
6044.746 | 1.679096 | 4.3851e+21 | 70.86623 | 92.33624 | 231.3219
6170.927 | 1.714146 | 4.4083e+21 | 71.28628 | 92.17471 | 230.8324
6299.74 | 1.749928 | 4.4297e+21 | 71.70083 | 91.99284 | 230.2813
6431.241 | 1.786456 | 4.4493e+21 | 72.109375 | 91.79155 | 229.6714
6565.487 | 1.823746 | 4.4672e+21 | 72.51132 | 91.57182 | 229.0055
6702.535 | 1.861815 | 4.4832e+21 | 72.90603 | 91.33476 | 228.2871
6842.444 | 1.900679 | 4.4976e+21 | 73.29277 | 91.08164 | 227.5201
6985.274 | 1.940354 | 4.5103e+21 | 73.67072 | 90.81388 | 226.7087
7131.085 | 1.980857 | 4.5214e+21 | 74.03902 | 90.53301 | 225.8576
7279.939 | 2.022205 | 4.5309e+21 | 74.39673 | 90.24079 | 224.9721
7431.901 | 2.064417 | 4.5391e+21 | 74.74284 | 89.93904 | 224.0577
7587.036 | 2.10751 | 4.5459e+21 | 75.0763 | 89.62984 | 223.1207
7745.408 | 2.151502 | 4.5515e+21 | 75.39608 | 89.31528 | 222.1675
7907.086 | 2.196413 | 4.5561e+21 | 75.70115 | 88.99763 | 221.2049
8072.143 | 2.242262 | 4.5597e+21 | 75.99055 | 88.67921 | 220.24
8240.642 | 2.289067 | 4.5625e+21 | 76.26339 | 88.36233 | 219.2798
8412.657 | 2.336849 | 4.5646e+21 | 76.51897 | 88.04932 | 218.3313
8588.264 | 2.385629 | 4.5662e+21 | 76.75676 | 87.74237 | 217.4011
8767.535 | 2.435426 | 4.5673e+21 | 76.97644 | 87.44353 | 216.4955
8950.55 | 2.486264 | 4.5681e+21 | 77.17796 | 87.15466 | 215.6202
9137.384 | 2.538162 | 4.5686e+21 | 77.36154 | 86.87722 | 214.7794
9328.118 | 2.591144 | 4.5689e+21 | 77.5276 | 86.61256 | 213.9774
9522.834 | 2.645232 | 4.5691e+21 | 77.67686 | 86.36152 | 213.2167
9721.614 | 2.700449 | 4.5692e+21 | 77.81017 | 86.12476 | 212.4993
9924.543 | 2.756818 | 4.5693e+21 | 77.92855 | 85.90257 | 211.8259
10131.71 | 2.814365 | 4.5693e+21 | 78.03314 | 85.69492 | 211.1967
10343.21 | 2.873112 | 4.5693e+21 | 78.12508 | 85.50176 | 210.6114
10559.11 | 2.933086 | 4.5693e+21 | 78.20556 | 85.32264 | 210.0686
10779.52 | 2.994311 | 4.5694e+21 | 78.2757 | 85.15715 | 209.5671
11004.53 | 3.056815 | 4.5694e+21 | 78.33657 | 85.00475 | 209.1053
11234.24 | 3.120623 | 4.5694e+21 | 78.38922 | 84.8648 | 208.6812
11468.75 | 3.185763 | 4.5694e+21 | 78.43458 | 84.73671 | 208.293
11708.15 | 3.252263 | 4.5694e+21 | 78.47349 | 84.61981 | 207.9388
11952.54 | 3.320151 | 4.5694e+21 | 78.50674 | 84.5135 | 207.6166
12202.04 | 3.389456 | 4.5694e+21 | 78.53503 | 84.41712 | 207.3246
12456.75 | 3.460207 | 4.5694e+21 | 78.55903 | 84.33003 | 207.0607
12716.77 | 3.532436 | 4.5694e+21 | 78.57928 | 84.25161 | 206.8231
12982.22 | 3.606172 | 4.5694e+21 | 78.59629 | 84.18128 | 206.6099
13253.21 | 3.681448 | 4.5694e+21 | 78.61053 | 84.11842 | 206.4194
13529.86 | 3.758295 | 4.5694e+21 | 78.62238 | 84.06252 | 206.2501
13812.28 | 3.836745 | 4.5694e+21 | 78.6322 | 84.01302 | 206.1001
14100.6 | 3.916834 | 4.5694e+21 | 78.6403 | 83.96938 | 205.9678
14394.94 | 3.998594 | 4.5694e+21 | 78.64696 | 83.93108 | 205.8517
14695.42 | 4.082061 | 4.5694e+21 | 78.65238 | 83.89774 | 205.7507
15002.17 | 4.16727 | 4.5694e+21 | 78.65678 | 83.86888 | 205.6633
15315.33 | 4.254258 | 4.5694e+21 | 78.66035 | 83.84404 | 205.588
15635.02 | 4.343061 | 4.5694e+21 | 78.66321 | 83.82286 | 205.5238
15961.39 | 4.433719 | 4.5692e+21 | 78.66551 | 83.80499 | 205.4697
16294.57 | 4.526268 | 4.5682e+21 | 78.66779 | 83.79648 | 205.4439
16634.7 | 4.62075 | 4.5682e+21 | 78.66946 | 83.81867 | 205.5111
16981.95 | 4.717209 | 4.5681e+21 | 78.67198 | 83.79904 | 205.4516
17336.44 | 4.815677 | 4.5666e+21 | 78.67495 | 83.78746 | 205.4165
17698.32 | 4.916199 | 4.5666e+21 | 78.67667 | 83.82505 | 205.5305
18067.75 | 5.01882 | 4.5665e+21 | 78.67991 | 83.80085 | 205.4571
18444.9 | 5.123583 | 4.5655e+21 | 78.6828 | 83.78086 | 205.3965
18829.92 | 5.230533 | 4.5655e+21 | 78.68469 | 83.80251 | 205.4621
19222.98 | 5.339715 | 4.5652e+21 | 78.68759 | 83.78014 | 205.3944
19624.24 | 5.451177 | 4.5645e+21 | 78.68994 | 83.77466 | 205.3777
20033.875 | 5.564965 | 4.5645e+21 | 78.692 | 83.7858 | 205.4115
20452.06 | 5.681129 | 4.5619e+21 | 78.69718 | 83.76228 | 205.3403
20878.98 | 5.799717 | 4.5619e+21 | 78.69914 | 83.82635 | 205.5344
21314.81 | 5.920781 | 4.5619e+21 | 78.70423 | 83.79065 | 205.4262
21759.76 | 6.044378 | 4.5618e+21 | 78.70789 | 83.76277 | 205.3417
22213.97 | 6.170548 | 4.5568e+21 | 78.7192 | 83.73627 | 205.2614
22677.67 | 6.299353 | 4.5568e+21 | 78.72121 | 83.84184 | 205.5813
23151.05 | 6.430846 | 4.5568e+21 | 78.72909 | 83.79136 | 205.4283
23634.3 | 6.565084 | 4.5568e+21 | 78.73454 | 83.75265 | 205.311
24127.65 | 6.702124 | 4.5559e+21 | 78.73853 | 83.72309 | 205.2215
24631.29 | 6.842024 | 4.5559e+21 | 78.74107 | 83.73617 | 205.2611
25145.44 | 6.984845 | 4.5499e+21 | 78.75562 | 83.69728 | 205.1433
25670.33 | 7.130647 | 4.5499e+21 | 78.7579 | 83.81828 | 205.5099
26206.17 | 7.279493 | 4.5499e+21 | 78.76794 | 83.7556 | 205.32
26753.2 | 7.431445 | 4.5499e+21 | 78.77448 | 83.70953 | 205.1804
27311.65 | 7.58657 | 4.547e+21 | 78.78101 | 83.67403 | 205.0728
27881.76 | 7.744932 | 4.547e+21 | 78.78368 | 83.74371 | 205.284
28463.76 | 7.9066 | 4.547e+21 | 78.79098 | 83.69271 | 205.1294
29057.92 | 8.071643 | 4.5427e+21 | 78.80052 | 83.65188 | 205.0057
29664.47 | 8.240131 | 4.5427e+21 | 78.80327 | 83.75208 | 205.3093
30283.69 | 8.412136 | 4.5427e+21 | 78.81333 | 83.68608 | 205.1093
30915.83 | 8.587731 | 4.5423e+21 | 78.81934 | 83.64105 | 204.9729
31561.17 | 8.766993 | 4.5379e+21 | 78.82747 | 83.6237 | 204.9203
32219.98 | 8.949995 | 4.5379e+21 | 78.83046 | 83.72436 | 205.2253
32892.54 | 9.136818 | 4.5379e+21 | 78.84149 | 83.65172 | 205.0052
33579.14 | 9.32754 | 4.5353e+21 | 78.84917 | 83.60304 | 204.8577
34280.08 | 9.522243 | 4.5353e+21 | 78.85252 | 83.66335 | 205.0405
34995.64 | 9.721012 | 4.5353e+21 | 78.86083 | 83.60326 | 204.8584
35726.14 | 9.923929 | 4.511e+21 | 78.99455 | 83.43321 | 204.343
36471.89 | 10.13108 | 4.511e+21 | 78.997 | 83.49301 | 204.5243
37233.21 | 10.34256 | 4.5069e+21 | 79.0079 | 83.43402 | 204.3455
38010.42 | 10.55845 | 4.5069e+21 | 79.0115 | 83.53059 | 204.6382
38803.85 | 10.77885 | 4.5069e+21 | 79.0242 | 83.44527 | 204.3796
39613.84375 | 11.00385 | 4.4809e+21 | 79.16673 | 83.25328 | 203.7978
40440.75 | 11.23354 | 4.4809e+21 | 79.16954 | 83.33637 | 204.0496
41284.90625 | 11.46803 | 4.4803e+21 | 79.18006 | 83.26095 | 203.821
42146.69 | 11.70741 | 4.471e+21 | 79.2013 | 83.22779 | 203.7206
43026.46 | 11.9518 | 4.471e+21 | 79.20512 | 83.40571 | 204.2597
43924.6 | 12.20128 | 4.471e+21 | 79.22981 | 83.26102 | 203.8213
44841.48 | 12.45597 | 4.4581e+21 | 79.27008 | 83.15437 | 203.4981
45777.51 | 12.71598 | 4.4581e+21 | 79.27402 | 83.36412 | 204.1337
46733.12 | 12.98142 | 4.4581e+21 | 79.30511 | 83.18917 | 203.6035
47708.63 | 13.2524 | 4.4408e+21 | 79.36801 | 83.05067 | 203.1838
48704.5 | 13.52903 | 4.4408e+21 | 79.37207 | 83.2806 | 203.8806
49721.17 | 13.81144 | 4.4408e+21 | 79.40843 | 83.07965 | 203.2717
50759.05 | 14.09974 | 4.4098e+21 | 79.57661 | 82.82793 | 202.5089
51818.6 | 14.39406 | 4.4098e+21 | 79.58035 | 82.96948 | 202.9378
52900.26 | 14.69452 | 4.4096e+21 | 79.60243 | 82.82521 | 202.5006
54004.5 | 15.00125 | 4.371e+21 | 79.84139 | 82.54063 | 201.6383
55131.8 | 15.31439 | 4.3318e+21 | 80.08427 | 82.27893 | 200.8452
56282.62 | 15.63406 | 4.2921e+21 | 80.33187 | 82.01445 | 200.0438
57457.46875 | 15.96041 | 4.2519e+21 | 80.58427 | 81.75694 | 199.2635
58656.84 | 16.29357 | 4.2113e+21 | 80.84255 | 81.49738 | 198.4769
59881.3125 | 16.6337 | 4.1703e+21 | 81.107 | 81.23456 | 197.6805
61131.28 | 16.98091 | 4.1288e+21 | 81.37784 | 80.96778 | 196.8721
62407.34 | 17.33537 | 4.0868e+21 | 81.65525 | 80.69706 | 196.0517
63710.03 | 17.69723 | 4.0445e+21 | 81.93943 | 80.42204 | 195.2183
65039.91 | 18.06664 | 4.0017e+21 | 82.23055 | 80.14304 | 194.3728
66397.5625 | 18.44377 | 3.9584e+21 | 82.52882 | 79.85986 | 193.5147
67783.55 | 18.82876 | 3.9148e+21 | 82.83441 | 79.57256 | 192.6441
69198.46875 | 19.2218 | 3.8707e+21 | 83.14756 | 79.28102 | 191.7607
70642.92 | 19.62303 | 3.8263e+21 | 83.46847 | 78.98541 | 190.8649
72117.52 | 20.03265 | 3.7814e+21 | 83.79735 | 78.68546 | 189.9559
73622.90625 | 20.45081 | 3.7361e+21 | 84.13442 | 78.38139 | 189.0345
75159.71875 | 20.8777 | 3.6905e+21 | 84.47994 | 78.07322 | 188.1007
76728.61 | 21.3135 | 3.6444e+21 | 84.83415 | 77.76072 | 187.1537
78330.24 | 21.7584 | 3.598e+21 | 85.19727 | 77.44415 | 186.1944
79965.3125 | 22.21259 | 3.5513e+21 | 85.56958 | 77.12334 | 185.2222
81634.52 | 22.67625 | 3.5042e+21 | 85.95132 | 76.79848 | 184.2378
83338.55 | 23.1496 | 3.4567e+21 | 86.3428 | 76.46953 | 183.241
85078.17 | 23.63283 | 3.409e+21 | 86.74429 | 76.13655 | 182.232
86854.1 | 24.12614 | 3.3609e+21 | 87.15609 | 75.79948 | 181.2105
88667.09375 | 24.62975 | 3.3125e+21 | 87.5785 | 75.4583 | 180.1767
90517.9375 | 25.14387 | 3.2638e+21 | 88.01183 | 75.11328125 | 179.1311
92407.41 | 25.66873 | 3.2148e+21 | 88.45642 | 74.76424 | 178.0734
94336.34 | 26.20454 | 3.1656e+21 | 88.91261 | 74.41132 | 177.004
96305.52 | 26.75153 | 3.1161e+21 | 89.38075 | 74.05453 | 175.9228
98315.8 | 27.30995 | 3.0664e+21 | 89.86121 | 73.69394 | 174.8301
100368.1 | 27.88001 | 3.0165e+21 | 90.35436 | 73.32951 | 173.7258
102463.1 | 28.46198 | 2.9663e+21 | 90.86058 | 72.96154 | 172.6107
104602 | 29.0561 | 2.916e+21 | 91.38031 | 72.58978 | 171.4842
106785.4 | 29.66262 | 2.8655e+21 | 91.91396 | 72.21439 | 170.3466
109014.5 | 30.2818 | 2.8149e+21 | 92.46196 | 71.8354 | 169.1982
111290 | 30.9139 | 2.7641e+21 | 93.02477 | 71.45293 | 168.0392
113613.25 | 31.55924 | 2.7132e+21 | 93.60288 | 71.06702 | 166.8698
115984.8 | 32.21801 | 2.6622e+21 | 94.19675 | 70.67776 | 165.6902
118405.9 | 32.89053 | 2.6111e+21 | 94.8069 | 70.28506 | 164.5002
120877.5 | 33.57709 | 2.56e+21 | 95.43385 | 69.8892 | 163.3006
123400.7 | 34.27798 | 2.5089e+21 | 96.07817 | 69.49017 | 162.0914
125976.6 | 34.9935 | 2.4577e+21 | 96.74043 | 69.08798 | 160.8727
128606.2 | 35.72395 | 2.4065e+21 | 97.42123 | 68.68259 | 159.6442
131290.8 | 36.46966 | 2.3554e+21 | 98.12117 | 68.27428 | 158.4069
134031.3 | 37.23092 | 2.3043e+21 | 98.8409 | 67.86302 | 157.1607
136829.1 | 38.00809 | 2.2533e+21 | 99.58111 | 67.4489 | 155.9057
139685.3 | 38.80147 | 2.2024e+21 | 100.3425 | 67.03181 | 154.6419
142601.1 | 39.61141 | 2.1516e+21 | 101.1258 | 66.61192 | 153.3694
145577.75 | 40.43826 | 2.101e+21 | 101.9317 | 66.18938 | 152.089
148616.5 | 41.28238 | 2.0505e+21 | 102.7611 | 65.76411 | 150.8003
151718.8 | 42.1441 | 2.0003e+21 | 103.6147 | 65.33606 | 149.5032
154885.8 | 43.02382 | 1.9502e+21 | 104.4935 | 64.9055 | 148.1985
158118.9 | 43.92191 | 1.9004e+21 | 105.3984 | 64.47232 | 146.8858
161419.4375 | 44.83873 | 1.8509e+21 | 106.3301 | 64.03666 | 145.5656
164788.9 | 45.7747 | 1.8017e+21 | 107.2899 | 63.59833 | 144.2374
168228.7 | 46.73021 | 1.7528e+21 | 108.2786 | 63.15757 | 142.9017
171740.3 | 47.70565 | 1.7042e+21 | 109.2973 | 62.71449 | 141.5591
175325.3 | 48.70146 | 1.656e+21 | 110.3473 | 62.26888 | 140.2087
178985 | 49.71806 | 1.6083e+21 | 111.4295 | 61.82088 | 138.8511
182721.2 | 50.75588 | 1.5609e+21 | 112.5452 | 61.37037 | 137.486
186535.5 | 51.81542 | 1.514e+21 | 113.6959 | 60.9175 | 136.1136
190429.25 | 52.89701 | 1.4676e+21 | 114.8826 | 60.46231 | 134.7343
194404.3 | 54.00119 | 1.4216e+21 | 116.1069 | 60.0047 | 133.3476
198462.3 | 55.12841 | 1.3762e+21 | 117.3702 | 59.54471 | 131.9537
202605 | 56.27917 | 1.3313e+21 | 118.674 | 59.0823 | 130.5524
206834.1875 | 57.45394 | 1.2871e+21 | 120.02 | 58.61758 | 129.1442
211151.7 | 58.65324 | 1.2434e+21 | 121.4098 | 58.15043 | 127.7286
215559.25 | 59.87757 | 1.2003e+21 | 122.8453 | 57.6809 | 126.3058
220058.8 | 61.12746 | 1.1578e+21 | 124.3282 | 57.20905 | 124.8759
224652.375 | 62.40344 | 1.1161e+21 | 125.8606 | 56.73478 | 123.4387
229341.8 | 63.70605 | 1.075e+21 | 127.4444 | 56.25805 | 121.9941
234129.0625 | 65.03585 | 1.0346e+21 | 129.0818 | 55.77909 | 120.5427
239016.3 | 66.39342 | 9.9491e+20 | 130.7751 | 55.29774 | 119.0841
244005.5 | 67.77931 | 9.5599e+20 | 132.5267 | 54.81402 | 117.6182
249098.9 | 69.19415 | 9.1781e+20 | 134.3391 | 54.32787 | 116.1451
254298.625 | 70.6385 | 8.8042e+20 | 136.2148 | 53.83949 | 114.6651
259606.875 | 72.11302 | 8.4381e+20 | 138.1567 | 53.34878 | 113.1781
265025.9 | 73.61831 | 8.0801e+20 | 140.1677 | 52.85585 | 111.6844
270558.1 | 75.15503 | 7.7303e+20 | 142.2509 | 52.36072 | 110.184
276205.7 | 76.72381 | 7.3888e+20 | 144.4095 | 51.86348 | 108.6772
281971.25 | 78.32535 | 7.0558e+20 | 146.647 | 51.36414 | 107.164
287857.2 | 79.96032 | 6.7312e+20 | 148.9669 | 50.86305 | 105.6456
293865.9 | 81.62942 | 6.4153e+20 | 151.3731 | 50.35971 | 104.1203
300000.0625 | 83.33335 | 6.1081e+20 | 153.8697 | 49.85458 | 102.5896